## Sheet1
Model name | Type | functional form | Exists on LAAMPS? | N-Body |  | Charge type | Simulated structure of? | Results of sims
Born-Mayer-Huggins (BMH) | Rigid ionic model |  | https://docs.lammps.org/pair_buck.html | 2 | Coulomb pair potential | formal charge | Pure silica: Woodcock et al. [1] | vitreous transition
Use different shades of blue to distinguish between author's in that following model
[7 empty] | soda-lime glass: Soules [3–5] | covalent nature of Si-O bond too strong to neglect
over-coordinated silicon ions
[7 empty] | sodium borosilicate | no boroxol rings
sodium-potassium
[7 empty] | aluminosilicate glasses | aluminum was always found to prefer four-fold coordination
[7 empty] | vitreous glass: Garofalini et al. [8,9] | the bulk and surface structure
[5 empty] | repulsion between electron charge clouds (short) |  | alkali sillicate
TTAM Tsuneyuki et al.[4]/BKS | Rigid ionic model |  | Not found | 2 | Coulomb pair potential | Partial charge | unary and binary oxide glasses | TBD
alkali silicate glasses[59–61]
[5 empty] | Buckingham potential |  | lithium ions in silicate glasses[62–64]
dynamics of sodium silicate glasses[65–67]
Pedone Potential (PMMCS) | Rigid ionic model |  | https://sites.google.com/site/compmaterchem/downloads | 2 | Coulomb pair potential | Partial charge | Vanadium [84] and Gallium [85] containing glasses
[5 empty] | Morse potential |  | hydroxyl groups on silica surfaces [86]
[5 empty] | Repulsive contribution (Bij/r): prevent collapse at high temp |  | multi-component oxide glasses and crystalline materials and oxide nanoparticles. [88–96] | available of parameters for a large number of cations-oxygen paris, predict the mechanical properties accurately
BMP-FF(Bertani-Menziani-Pedone) | Polarizable interatomic models |  | Not found | 3 | Pedone | Partial charge |  | reproduce density, structure, and properties better than the original model
[5 empty] | screed harmonic potential(eq.11) |  | borate and borosilicate glasses | B-O-B angle distribution is narrower r than the pair-wise potentials. only a negligible amount of boroxol rings are observed
Polarizable Ionic Model(PIM) | Polarizable interatomic models | https://link.springer.com/article/10.1007/s00214-012-1143-9 | Not found | 2 | eletrostatic(charge-charge) | Formal charge |  | not widely applied due to complexity, lacking of transferability
|  |  |  | 2 | overlap repulsion
|  |  |  | 2 | dispersion
|  |  |  | 3 | polarization(dipole-dipole and dipole-quadrupole interactions
ReaxFF model | Reactive force-fields | https://pubs.acs.org/doi/10.1021/jp004368u?src=getftr | https://docs.lammps.org/pair_reaxff.html | Various, depending on the term | 13 terms with explicit charges in Coulomb term | Partial charge, using EEM method to dynamically calculate | TBD | TBD
[5 empty] | Nonbonded vdW Interactions: Morse potential |  | TBD | TBD
core-shell model | Polarizable interatomic models |  | https://docs.lammps.org/Howto_coreshell.html | 2 | short-range interactions between shells(Buckingham potential) | partial charge
|  |  |  | 2 | long-range core-core, core-shell, shell-shell electrostatic interactions(Coulomb potential)
|  |  |  | 3 | three body terms descrip intra-tetrahedeal angles
𝑈(𝑟_𝑖𝑗 )= (𝑞_𝑖 𝑞_𝑗 𝑒^2)/𝑟+(1+ 𝑞_𝑖/𝑛_𝑖 +𝑞_𝑗/𝑛_𝑗 ) 𝑏_𝑖𝑗 𝑒^([(𝜎_𝑖+𝜎_𝑗−𝑟)/𝜌_𝑖𝑗 )
𝑈(𝑟_𝑖𝑗 )= (𝑞_𝑖 𝑞_𝑗 𝑒^2)/𝑟+𝐴_𝑖𝑗 𝑒^(−𝑟/𝜌_𝑖𝑗 )−𝐶_𝑖𝑗/𝑟^6
𝑈(𝑟_𝑖𝑗 )= (𝑞_𝑖 𝑞_𝑗 𝑒^2)/𝑟+𝐷_𝑖𝑗 [(1−𝑒^(−𝑎_𝑖𝑗 (𝑟_𝑖𝑗−〖𝑟_𝑖𝑗〗^0 ) ) )^2−1] −𝐵_𝑖𝑗/〖𝑟_𝑖𝑗〗^12
𝑈(𝑟_𝑖𝑗 )= (𝑞_𝑖 𝑞_𝑗 𝑒^2)/𝑟+𝐷_𝑖𝑗 [(1−𝑒^(−𝑎_𝑖𝑗 (𝑟_𝑖𝑗−〖𝑟_𝑖𝑗〗^0 ) ) )^2−1] −𝐵_𝑖𝑗/〖𝑟_𝑖𝑗〗^12
𝑈(𝜃_𝑖𝑗𝑘 )= 𝑘_𝑖𝑗𝑘/𝑟_𝑖𝑗 〖(𝜃_𝑖𝑗𝑘−𝜃_(𝑖𝑗𝑘,0))〗^2 𝑒^(−(𝑟_𝑖𝑗/𝜌+𝑟_𝑗𝑘/𝜌))
𝑈(𝑟_𝑖𝑗 )= 𝐴_𝑖𝑗 𝑒^(−𝑟_𝑖𝑗/𝜌_𝑖𝑗 )
𝑈^𝑡𝑜𝑡𝑎𝑙= 𝑈^𝑐ℎ𝑎𝑟𝑔𝑒+ 𝑈^𝑑𝑖𝑠𝑝𝑒𝑟𝑠𝑖𝑜𝑛+ 𝑈^𝑟𝑒𝑝𝑢𝑙𝑠𝑖𝑜𝑛+ 𝑈^𝑝𝑜𝑙𝑎𝑟𝑖𝑧𝑎𝑡𝑖𝑜𝑛
𝑈^𝑐ℎ𝑎𝑟𝑔𝑒= ∑8_(𝑖<𝑗)▒(𝑞^𝑖 𝑞^𝑗)/𝑟^𝑖𝑗
𝑈^𝑑𝑖𝑠𝑝𝑒𝑟𝑠𝑖𝑜𝑛=−∑_(𝑖<𝑗)▒〖(〖𝑓_6〗^𝑖𝑗 (𝑟^𝑖𝑗 ) 〖𝐶_6〗^𝑖𝑗/(𝑟^𝑖𝑗 )^6 +〖𝑓_8〗^𝑖𝑗 (𝑟^𝑖𝑗 ) 〖𝐶_8〗^𝑖𝑗/(𝑟^𝑖𝑗 )^8 〗
〖𝑓_𝑛〗^𝑖𝑗 (𝑟^𝑖𝑗 )=1−𝑒^(−〖𝑏_𝑛〗^𝑖𝑗 𝑟^𝑖𝑗 ) ∑24_(𝑘=0)^𝑛▒〖〖〖(𝑏〗_𝑛〗^𝑖𝑗 𝑟^𝑖𝑗)〗^2/𝑘!
𝑈^(𝑝𝑜𝑙𝑎𝑟𝑖𝑧𝑎𝑡𝑖𝑜𝑛= )
𝑈^𝑟𝑒𝑝𝑢𝑙𝑠𝑖𝑜𝑛=
𝑈_(𝑐−𝑠) (𝑟)=𝑘_(𝑐−𝑠)/2 (𝑟_(𝑐−𝑠) )^2
𝑈(𝑟_𝑖𝑗 )= (𝑞_𝑖 𝑞_𝑗 𝑒^2)/𝑟+𝐴_𝑖𝑗 𝑒^(−𝑟/𝜌_𝑖𝑗 )−𝐶_𝑖𝑗/𝑟^6
𝑈(𝜃_𝑖𝑗𝑘 )=𝑘_𝑏/2 (𝜃_𝑖𝑗𝑘−𝜃_𝑖𝑗𝑘^0 )^2 𝑒𝑥𝑝⁡(−𝑟_𝑖𝑗/𝜌_𝑏 ┤−𝑟_𝑖𝑘/𝜌_𝑏 )