## Sheet1
Model name | Type | functional form | Exists on LAAMPS? | N-Body | Composed of? | Charge type | Simulated structure of? | Results of sims
Born-Mayer-Huggins (BMH) | Rigid ionic model | #VALUE! | https://docs.lammps.org/pair_buck.html | 2 | Coulomb pair potential | formal charge | Pure silica: Woodcock et al. [1] | vitreous transition
Use different shades of blue to distinguish between author's in that following model
[7 empty] | soda-lime glass: Soules [3–5] | covalent nature of Si-O bond too strong to neglect
over-coordinated silicon ions
[7 empty] | sodium borosilicate | no boroxol rings
sodium-potassium
[7 empty] | aluminosilicate glasses | aluminum was always found to prefer four-fold coordination
[7 empty] | vitreous glass: Garofalini et al. [8,9] | the bulk and surface structure
[5 empty] | repulsion between electron charge clouds (short) |  | alkali sillicate
TTAM Tsuneyuki et al.[4]/BKS | Rigid ionic model | #VALUE! | - | 2 | Coulomb pair potential | Partial charge | unary and binary oxide glasses | TBD
alkali silicate glasses[59–61]
[5 empty] | Buckingham potential |  | lithium ions in silicate glasses[62–64]
dynamics of sodium silicate glasses[65–67]
Pedone Potential (PMMCS) | Rigid ionic model | #VALUE! | https://sites.google.com/site/compmaterchem/downloads | 2 | Coulomb pair potential | Partial charge | Vanadium [84] and Gallium [85] containing glasses
[5 empty] | Morse potential |  | hydroxyl groups on silica surfaces [86]
[5 empty] | Repulsive contribution (Bij/r): prevent collapse at high temp |  | multi-component oxide glasses and crystalline materials and oxide nanoparticles. [88–96] | available of parameters for a large number of cations-oxygen paris, predict the mechanical properties accurately
BMP-FF(Bertani-Menziani-Pedone) | Rigid ionic model | based on Pedone | https://www.researchgate.net/publication/350717630_Improved_empirical_force_field_for_multicomponent_oxide_glasses_and_crystals | 3 | Pedone | Partial charge |  | reproduce density, structure, and properties better than the original model
[5 empty] | screed harmonic potential(eq.11) |  | borate and borosilicate glasses | B-O-B angle distribution is narrower r than the pair-wise potentials. only a negligible amount of boroxol rings are observed